## Sheet1
kind | size(um) | W/B | MRR | fc（Mpa）
0 | 0 | 0.5 | 0 | 42.7
0 | 29.78 | 0.5 | 10 | 39.1
0 | 29.78 | 0.5 | 20 | 35.8
0 | 29.78 | 0.5 | 30 | 31.2
0 | 0 | 0.5 | 0 | 46.6
0 | 22.5 | 0.5 | 30 | 33.552
0 | 37.5 | 0.5 | 30 | 32.62
1 | 22.5 | 0.5 | 30 | 36.348
1 | 37.5 | 0.5 | 30 | 34.484
1 | 16.61 | 0.5 | 30 | 33.048
1 | 14.44 | 0.5 | 30 | 34.992
1 | 12.67 | 0.5 | 30 | 37.422
1 | 10.66 | 0.5 | 30 | 37.908
0 | 100 | 0.5 | 30 | 29.9
0 | 70 | 0.5 | 30 | 32.3
0 | 50 | 0.5 | 30 | 30.2
1 | 25 | 0.5 | 30 | 28.7
1 | 15 | 0.5 | 30 | 31.9
1 | 10 | 0.5 | 30 | 32.7
1 | 0 | 0.5 | 0 | 42.5
1 | 15 | 0.5 | 10 | 38.3
1 | 15 | 0.5 | 20 | 35.7
1 | 15 | 0.5 | 30 | 31.9
1 | 15 | 0.5 | 40 | 26.3
1 | 15 | 0.5 | 50 | 22.1
1 | 15 | 0.5 | 60 | 16.6
0 | 34.823 | 0.5 | 10 | 42
0 | 34.823 | 0.5 | 20 | 40.3
0 | 34.823 | 0.5 | 30 | 31
0 | 19.403 | 0.5 | 10 | 43.5
0 | 19.403 | 0.5 | 20 | 41
0 | 19.403 | 0.5 | 30 | 31.5
0 | 18.529 | 0.5 | 10 | 50.6
0 | 18.529 | 0.5 | 20 | 44
0 | 18.529 | 0.5 | 30 | 36.1
0 | 0 | 0.5 | 0 | 50.8
0 | 67.785 | 0.5 | 10 | 45.5
0 | 67.785 | 0.5 | 20 | 37.2
0 | 67.785 | 0.5 | 30 | 26.8
0 | 67.785 | 0.5 | 40 | 17.6
1 | 14.71 | 0.5 | 30 | 23.4192
1 | 13.89 | 0.5 | 30 | 25.296
1 | 12.85 | 0.5 | 30 | 27.4176
1 | 0 | 0.5 | 0 | 40.9
1 | 12.85 | 0.5 | 20 | 48.1
1 | 12.85 | 0.5 | 30 | 39.2
1 | 12.85 | 0.5 | 40 | 31.8
1 | 12.85 | 0.5 | 50 | 26.5
1 | 12.85 | 0.5 | 60 | 21.1
1 | 20.9 | 0.5 | 30 | 22.1
1 | 16.7 | 0.5 | 30 | 27.7
1 | 14.37 | 0.5 | 30 | 32.9
1 | 12.71 | 0.5 | 30 | 35.6
1 | 100 | 0.5 | 30 | 44.9
1 | 60 | 0.5 | 30 | 45.1
1 | 40 | 0.5 | 30 | 45.1
1 | 100 | 0.5 | 20 | 45.04
1 | 60 | 0.5 | 20 | 48.45
1 | 40 | 0.5 | 20 | 49.1
1 | 100 | 0.5 | 10 | 48.9
1 | 60 | 0.5 | 10 | 52
1 | 40 | 0.5 | 10 | 50.1
1 | 0 | 0.35 | 0 | 54.9
1 | 53 | 0.35 | 10 | 50
1 | 53 | 0.35 | 20 | 48.3
1 | 53 | 0.35 | 30 | 45.1
1 | 71 | 0.35 | 10 | 52.3
1 | 71 | 0.35 | 20 | 48.2
1 | 71 | 0.35 | 30 | 45.1
1 | 82 | 0.35 | 10 | 48.8
1 | 82 | 0.35 | 20 | 44.9
1 | 82 | 0.35 | 30 | 44.8
1 | 45 | 0.35 | 10 | 53.6
1 | 45 | 0.35 | 20 | 40
1 | 45 | 0.35 | 30 | 37.1
0 | 0 | 0.5 | 0 | 49.2
0 | 8.06 | 0.5 | 10 | 46.1
0 | 8.06 | 0.5 | 20 | 44.8
0 | 8.06 | 0.5 | 30 | 43.1
0 | 8.06 | 0.5 | 40 | 33.4
0 | 8.06 | 0.5 | 50 | 28
0 | 0 | 0.5 | 0 | 30.6
0 | 50 | 0.5 | 10 | 29.5
0 | 50 | 0.5 | 20 | 26.9
0 | 50 | 0.5 | 30 | 23.5
0 | 50 | 0.5 | 40 | 20.1
0 | 0 | 0.5 | 0 | 56.8
0 | 35 | 0.5 | 10 | 53.1
0 | 35 | 0.5 | 20 | 50.8
0 | 35 | 0.5 | 30 | 39.2
0 | 35 | 0.5 | 40 | 33.6
0 | 35 | 0.5 | 50 | 25.8
0 | 0 | 0.5 | 0 | 49.3
0 | 12.862 | 0.5 | 10 | 43.6
0 | 12.862 | 0.5 | 20 | 42.5
0 | 12.862 | 0.5 | 30 | 33.6
0 | 12.862 | 0.5 | 40 | 27.8
0 | 0 | 0.55 | 0 | 52.5
0 | 24.01 | 0.55 | 10 | 47.5
0 | 24.01 | 0.55 | 20 | 44.9
0 | 24.01 | 0.55 | 30 | 38.2
0 | 0 | 0.5 | 0 | 42.53
0 | 45 | 0.5 | 30 | 34.02
0 | 45 | 0.4 | 0 | 48.41
0 | 45 | 0.4 | 10 | 42.41
0 | 45 | 0.4 | 20 | 41.25
0 | 19.67 | 0.55 | 0 | 54.1
0 | 44.12 | 0.55 | 20 | 41.9
0 | 20.76 | 0.55 | 10 | 52.6
0 | 20.76 | 0.55 | 20 | 46.7
0 | 20.76 | 0.55 | 30 | 36.4
0 | 18.93 | 0.55 | 10 | 50.1
0 | 18.93 | 0.55 | 20 | 43.4
0 | 18.93 | 0.55 | 30 | 37.3
1 | 0 | 0.5 | 30 | 48.3
1 | 25 | 0.5 | 30 | 39.8
1 | 45 | 0.5 | 30 | 36.2
1 | 75 | 0.5 | 30 | 33.7
1 | 0 | 0.5 | 0 | 42.1
1 | 6 | 0.5 | 7.5 | 43.3
1 | 6 | 0.5 | 15 | 44.5
1 | 6 | 0.5 | 30 | 38
1 | 12 | 0.5 | 30 | 42.6
1 | 12 | 0.5 | 30 | 43.4
1 | 12 | 0.5 | 30 | 37.8
1 | 18 | 0.5 | 30 | 40.7
1 | 18 | 0.5 | 30 | 39.1
1 | 18 | 0.5 | 30 | 36.3
1 | 42 | 0.5 | 30 | 38.5
1 | 42 | 0.5 | 30 | 37.4
1 | 42 | 0.5 | 30 | 32.9
0 | 0 | 0.5 | 0 | 42.5
0 | 9 | 0.5 | 10 | 37.9
0 | 9 | 0.5 | 20 | 35.4
0 | 9 | 0.5 | 30 | 32.13
0 | 9 | 0.5 | 50 | 20.7
0 | 0 | 0.5 | 0 | 42.5
0 | 14.3 | 0.5 | 10 | 37.6
0 | 14.3 | 0.5 | 20 | 34.3
0 | 14.3 | 0.5 | 30 | 30.5
1 | 11.8 | 0.5 | 10 | 41.3
1 | 11.8 | 0.5 | 20 | 38.7
1 | 11.8 | 0.5 | 30 | 34.9
1 | 0 | 0.5 | 0 | 45
1 | 12.64 | 0.5 | 10 | 41.4
1 | 12.64 | 0.5 | 20 | 40.7
1 | 12.64 | 0.5 | 30 | 37.8
0 | 0 | 0.5 | 0 | 47.1
0 | 9 | 0.5 | 30 | 35.32
0 | 14 | 0.5 | 30 | 34.4
0 | 18 | 0.5 | 30 | 32.1
0 | 28 | 0.5 | 30 | 31.6
1 | 9.3 | 0.5 | 30 | 37.2
1 | 13 | 0.5 | 30 | 36.5
1 | 20 | 0.5 | 30 | 34.1
1 | 27 | 0.5 | 30 | 33.9
0 | 27.5 | 0.5 | 5 | 42.4
0 | 27.5 | 0.5 | 10 | 41.5
0 | 27.5 | 0.5 | 15 | 37.8
0 | 27.5 | 0.5 | 20 | 34.8
0 | 27.5 | 0.5 | 25 | 32.4
0 | 27.5 | 0.5 | 30 | 30.3
0 | 27.5 | 0.5 | 35 | 23.8
0 | 27.5 | 0.5 | 40 | 20
0 | 27.5 | 0.5 | 45 | 16.3
0 | 27.5 | 0.5 | 50 | 12.5
0 | 27.5 | 0.5 | 55 | 11.2
0 | 27.5 | 0.5 | 60 | 5.4
0 | 32.5 | 0.5 | 5 | 41.6
0 | 32.5 | 0.5 | 10 | 38.2
0 | 32.5 | 0.5 | 15 | 36.1
0 | 32.5 | 0.5 | 20 | 32.5
0 | 32.5 | 0.5 | 25 | 30.1
0 | 32.5 | 0.5 | 30 | 36.9
0 | 32.5 | 0.5 | 35 | 22.5
0 | 32.5 | 0.5 | 40 | 17.4
0 | 32.5 | 0.5 | 45 | 12.4
0 | 32.5 | 0.5 | 50 | 11.3
0 | 32.5 | 0.5 | 55 | 11.1
0 | 32.5 | 0.5 | 60 | 2.5
0 | 0 | 0.5 | 0 | 43.9
0 | 22.7 | 0.5 | 10 | 43.5
0 | 22.7 | 0.5 | 30 | 33.3
0 | 22.7 | 0.5 | 50 | 20.5
0 | 0 | 0.5 | 0 | 45.2
0 | 33.2 | 0.5 | 30 | 27.8
0 | 27.6 | 0.5 | 30 | 28.9
0 | 20.6 | 0.5 | 30 | 31.3
0 | 16.5 | 0.5 | 30 | 29.6
0 | 14.3 | 0.5 | 30 | 28
0 | 10.3 | 0.5 | 30 | 25.7
0 | 0 | 0.5 | 0 | 38.8
0 | 12.4 | 0.5 | 7 | 38.5
0 | 12.4 | 0.5 | 15 | 36.4
0 | 12.4 | 0.5 | 30 | 30.2
0 | 12.4 | 0.5 | 40 | 24.1
0 | 23.5 | 0.5 | 7 | 27.8
0 | 23.5 | 0.5 | 15 | 34.5
0 | 23.5 | 0.5 | 30 | 29.6
0 | 23.5 | 0.5 | 40 | 22.9
0 | 103.6 | 0.5 | 7 | 35.2
0 | 103.6 | 0.5 | 15 | 30.2
0 | 103.6 | 0.5 | 30 | 25.2
0 | 103.6 | 0.5 | 40 | 20